## Blad1
Brand | Name | Chemistry | Height | Width | Length | Diameter | Weight | Energy | NomDischarge | PeakDischarge | Voltage | Link
Varta | CP 7840 A3 | LiNixMnyCozO2 | 4 | 0 | 0 | 7.8 | 0.7 | 16 | 16 | 32 | 3.7 | https://www.varta-microbattery.com/fileadmin/varta_microbattery/downloads/products/lithium-ion/Sales-Literature-HANDBOOK_CoinPower_en.pdf
Varta | CP 0854 A3 | LiNixMnyCozO2 | 5.4 | 0 | 0 | 8.4 | 0.9 | 25 | 25 | 50 | 3.7 | https://www.varta-microbattery.com/fileadmin/varta_microbattery/downloads/products/lithium-ion/Sales-Literature-HANDBOOK_CoinPower_en.pdf
Varta | CP 9440 A3 | LiNixMnyCozO2 | 4 | 0 | 0 | 9.4 | 0.8 | 25 | 25 | 50 | 3.7 | https://www.varta-microbattery.com/fileadmin/varta_microbattery/downloads/products/lithium-ion/Sales-Literature-HANDBOOK_CoinPower_en.pdf
Varta | CP 1240 A3 | LiNixMnyCozO2 | 4 | 0 | 0 | 12.1 | 1.2 | 43 | 86 | 129 | 3.7
Varta | CP 1254 A3 | LiNixMnyCozO2 | 5.4 | 0 | 0 | 12.1 | 1.6 | 60 | 120 | 180 | 3.7
Varta | CP 1454 A3 | LiNixMnyCozO2 | 5.4 | 0 | 0 | 14.1 | 2.3 | 85 | 170 | 255 | 3.7
Varta | CP 1654 A3 | LiNixMnyCozO2 | 5.4 | 0 | 0 | 16.1 | 3 | 120 | 240 | 360 | 3.7
EEMB | LIR1050 |  | 5 | 0 | 0 | 10.5 | 1.16 | 27 | 5.4 | 27 | 3.7 | https://www.eemb.com/battery/rechargeable-battery/li-ion-battery/coin-type.html
EEMB | LIR1220 |  | 2 | 0 | 0 | 12.5 | 0.82 | 7 | 1.2 | 7 | 3.7 | https://www.eemb.com/battery/rechargeable-battery/li-ion-battery/coin-type.html
EEMB | LIR1632H |  | 3.2 | 0 | 0 | 16 | 1.75 | 35 | 7 | 35 | 3.7 | https://www.eemb.com/battery/rechargeable-battery/li-ion-battery/coin-type.html
EEMB | LIR1655 |  | 5.5 | 0 | 0 | 16 | 3.35 | 110 | 22 | 110 | 3.7 | https://www.eemb.com/battery/rechargeable-battery/li-ion-battery/coin-type.html
EEMB | LIR2440 |  | 4 | 0 | 0 | 24.5 | 5.6 | 145 | 29 | 145 | 3.7 | https://www.eemb.com/battery/rechargeable-battery/li-ion-battery/coin-type.html
Renata | IFR2016 | LiFePO4 | 1.6 | 0 | 0 | 20 |  | 16 | 3.2 | 32 | 3.2 | https://www.renata.com/fileadmin/downloads/Flyer/Renata_industry_rechargeable_coin_cells.pdf
Renata | IFR2025 | LiFePO4 | 2.5 | 0 | 0 | 20 |  | 33 | 6.6 | 66 | 3.2 | https://www.renata.com/fileadmin/downloads/Flyer/Renata_industry_rechargeable_coin_cells.pdf
Renata | IFR2032 | LiFePO4 | 3.2 | 0 | 0 | 20 |  | 40 | 9 | 90 | 3.2 | https://www.renata.com/fileadmin/downloads/Flyer/Renata_industry_rechargeable_coin_cells.pdf
Renata | IFR2045 | LiFePO4 | 4.5 | 0 | 0 | 20 |  | 67 | 13.4 | 134 | 3.2 | https://www.renata.com/fileadmin/downloads/Flyer/Renata_industry_rechargeable_coin_cells.pdf
Renata | ICR2016 | LiCoO2 | 1.6 | 0 | 0 | 20 |  | 21 | 4.2 | 21 | 3.7 | https://www.renata.com/fileadmin/downloads/Flyer/Renata_industry_rechargeable_coin_cells.pdf
Renata | ICR2025 | LiCoO2 | 2.5 | 0 | 0 | 20 |  | 44 | 8.8 | 44 | 3.7 | https://www.renata.com/fileadmin/downloads/Flyer/Renata_industry_rechargeable_coin_cells.pdf
Renata | ICR2032 | LiCoO2 | 3.2 | 0 | 0 | 20 |  | 60 | 12 | 60 | 3.7 | https://www.renata.com/fileadmin/downloads/Flyer/Renata_industry_rechargeable_coin_cells.pdf
Renata | ICR2045 | LiCoO2 | 4.5 | 0 | 0 | 20 |  | 87 | 17.4 | 87 | 3.7 | https://www.renata.com/fileadmin/downloads/Flyer/Renata_industry_rechargeable_coin_cells.pdf
Panasonic | ML920 | LiMnO2 | 2 | 0 | 0 | 9.5 | 0.4 | 11 | 0.03 | 0.03 | 3 | https://industrial.panasonic.com/cdbs/www-data/pdf/AAF4000/AAF4000COL25.pdf
Panasonic | ML241 | LiMnO3 | 2.1 | 0 | 0 | 4.8 | 0.11 | 2.3 | 0.005 | 0.005 | 3 | https://industrial.panasonic.com/cdbs/www-data/pdf/AAF4000/AAF4000COL25.pdf
Panasonic | ML2020 | LiMnO4 | 2 | 0 | 0 | 20 | 2.2 | 45 | 0.12 | 0.12 | 3 | https://industrial.panasonic.com/cdbs/www-data/pdf/AAF4000/AAF4000COL25.pdf
Panasonic | ML1220 | LiMnO5 | 2 | 0 | 0 | 12.5 | 0.8 | 17 | 0.03 | 0.03 | 3 | https://industrial.panasonic.com/cdbs/www-data/pdf/AAF4000/AAF4000COL25.pdf
Panasonic | VL2020 | LiV2O5 | 2 | 0 | 0 | 20 | 2.2 | 20 | 0.07 | 0.07 | 3 | https://industrial.panasonic.com/cdbs/www-data/pdf/AAF4000/AAF4000COL25.pdf
Panasonic | VL2330 | LiV2O5 | 3 | 0 | 0 | 23 | 3.5 | 50 | 0.1 | 0.1 | 3 | https://industrial.panasonic.com/cdbs/www-data/pdf/AAF4000/AAF4000COL25.pdf
Panasonic | VL621 | LiV2O5 | 2.1 | 0 | 0 | 6.8 | 0.21 | 1.5 | 0.01 | 0.01 | 3 | https://industrial.panasonic.com/cdbs/www-data/pdf/AAF4000/AAF4000COL25.pdf
Panasonic | VL1220 | LiV2O5 | 2 | 0 | 0 | 12.5 | 0.8 | 7 | 0.02 | 0.02 | 3 | https://industrial.panasonic.com/cdbs/www-data/pdf/AAF4000/AAF4000COL25.pdf
Panasonic | CTL1616F | CTL | 1.6 | 0 | 0 | 16 | 1 | 13 | 0.1 | 0.1 | 2.3 | https://industrial.panasonic.com/cdbs/www-data/pdf/AAF4000/AAF4000COL25.pdf
Seiko | MS920SE | lithium | 2.1 | 0 | 0 | 9.5 | 0.47 | 11 | 0.05 | 0.05 | 3 | https://www.sii.co.jp/en/me/datasheets/micro-battery/ms-rechargeable/ms920se/
| RJD2032c1 | LiNiCoO | 3.5 | 0 | 0 | 20.02 | 3.4 | 80 | 16 | 160 | 3.7 | http://products.illinoiscapacitor.com/seriesDocuments/RJD_series.pdf
| RJD2048 | LiNiCoO | 5 | 0 | 0 | 20.02 | 4.2 | 110 | 22 | 220 | 3.7 | http://products.illinoiscapacitor.com/seriesDocuments/RJD_series.pdf
| RJD2430 | LiNiCoO | 3.15 | 0 | 0 | 24.5 | 4.5 | 104 | 21 | 208 | 3.7 | http://products.illinoiscapacitor.com/seriesDocuments/RJD_series.pdf
| RJD2440 | LiNiCoO | 4.3 | 0 | 0 | 24.5 | 5.4 | 70 | 28 | 280 | 3.7 | http://products.illinoiscapacitor.com/seriesDocuments/RJD_series.pdf
Varta | V80H (NiMH) | NiMH | 6 | 0 | 0 | 15.5 | 4 | 80 | 16 | 80 | 1.2 | https://www.varta-microbattery.com/fileadmin/varta_microbattery/downloads/products/nickel-metal-hydride/Sales-Literature-201810_HANDBOOK_Rechargeable_Button_Cells_NiMH_en.pdf
Varta | V150 (NiMH) | NiMH | 5.85 | 25.6 | 14.1 | 0 | 6 | 140 | 28 | 140 | 1.2 | https://www.varta-microbattery.com/fileadmin/varta_microbattery/downloads/products/nickel-metal-hydride/Sales-Literature-201810_HANDBOOK_Rechargeable_Button_Cells_NiMH_en.pdf
Varta | V15H (NiMH) | NiMH | 3.1 | 0 | 0 | 11.5 | 1.3 | 15 | 3 | 15 | 1.2 | https://www.varta-microbattery.com/fileadmin/varta_microbattery/downloads/products/nickel-metal-hydride/Sales-Literature-201810_HANDBOOK_Rechargeable_Button_Cells_NiMH_en.pdf
Powerone | P312 (NiMH) | NiMH | 3.6 | 0 | 0 | 7.9 | 0.6 | 23 | 23 | 23 | 1.2 | http://www.powerone-batteries.com/en/products/accu-plus/
powerone | P675 (NiMH) | NiMH | 5.4 | 0 | 0 | 11.6 | 2 | 74 | 74 | 74 | 1.2 | http://www.powerone-batteries.com/en/products/accu-plus/
Powerone | P13 (NiMH) | NiMH | 5.4 | 0 | 0 | 7.9 | 0.9 | 31 | 31 | 31 | 1.2 | http://www.powerone-batteries.com/en/products/accu-plus/
| XR7734 (Silver) | Silver zinc | 3.35 | 0 | 0 | 7.7 | 0.625 | 32 | 2 | 10 | 1.6 | https://www.zpowerbattery.com/wp-content/themes/zpower/downloads/ZPower-XR7734_Datasheet.pdf

## Blad2
Energizer | CR1620 | Li/MnO2 | 2.0 | 0 | 0 | 16.0 | 1.3 | 81 | 0.06 | 0 | 3 |  | Link
Energizer | CR2450 | Li/MnO2 | 5.0 | 0 | 0 | 24.5 | 6.8 | 620 | 0.39 | 0 | 3 | https://data.energizer.com/pdfs/cr2450.pdf | https://www.varta-microbattery.com/fileadmin/varta_microbattery/downloads/products/lithium-ion/Sales-Literature-HANDBOOK_CoinPower_en.pdf
https://www.varta-microbattery.com/fileadmin/varta_microbattery/downloads/products/lithium-ion/Sales-Literature-HANDBOOK_CoinPower_en.pdf
https://www.varta-microbattery.com/fileadmin/varta_microbattery/downloads/products/lithium-ion/Sales-Literature-HANDBOOK_CoinPower_en.pdf
https://www.eemb.com/battery/rechargeable-battery/li-ion-battery/coin-type.html
https://www.eemb.com/battery/rechargeable-battery/li-ion-battery/coin-type.html
https://www.eemb.com/battery/rechargeable-battery/li-ion-battery/coin-type.html
https://www.eemb.com/battery/rechargeable-battery/li-ion-battery/coin-type.html
https://www.eemb.com/battery/rechargeable-battery/li-ion-battery/coin-type.html
https://www.renata.com/fileadmin/downloads/Flyer/Renata_industry_rechargeable_coin_cells.pdf
https://www.renata.com/fileadmin/downloads/Flyer/Renata_industry_rechargeable_coin_cells.pdf
https://www.renata.com/fileadmin/downloads/Flyer/Renata_industry_rechargeable_coin_cells.pdf
https://www.renata.com/fileadmin/downloads/Flyer/Renata_industry_rechargeable_coin_cells.pdf
https://www.renata.com/fileadmin/downloads/Flyer/Renata_industry_rechargeable_coin_cells.pdf
https://www.renata.com/fileadmin/downloads/Flyer/Renata_industry_rechargeable_coin_cells.pdf
https://www.renata.com/fileadmin/downloads/Flyer/Renata_industry_rechargeable_coin_cells.pdf
https://www.renata.com/fileadmin/downloads/Flyer/Renata_industry_rechargeable_coin_cells.pdf
https://industrial.panasonic.com/cdbs/www-data/pdf/AAF4000/AAF4000COL25.pdf
https://industrial.panasonic.com/cdbs/www-data/pdf/AAF4000/AAF4000COL25.pdf
https://industrial.panasonic.com/cdbs/www-data/pdf/AAF4000/AAF4000COL25.pdf
https://industrial.panasonic.com/cdbs/www-data/pdf/AAF4000/AAF4000COL25.pdf
https://industrial.panasonic.com/cdbs/www-data/pdf/AAF4000/AAF4000COL25.pdf
https://industrial.panasonic.com/cdbs/www-data/pdf/AAF4000/AAF4000COL25.pdf
https://industrial.panasonic.com/cdbs/www-data/pdf/AAF4000/AAF4000COL25.pdf
https://industrial.panasonic.com/cdbs/www-data/pdf/AAF4000/AAF4000COL25.pdf
https://industrial.panasonic.com/cdbs/www-data/pdf/AAF4000/AAF4000COL25.pdf
https://www.sii.co.jp/en/me/datasheets/micro-battery/ms-rechargeable/ms920se/
http://products.illinoiscapacitor.com/seriesDocuments/RJD_series.pdf
http://products.illinoiscapacitor.com/seriesDocuments/RJD_series.pdf
http://products.illinoiscapacitor.com/seriesDocuments/RJD_series.pdf
http://products.illinoiscapacitor.com/seriesDocuments/RJD_series.pdf
https://www.varta-microbattery.com/fileadmin/varta_microbattery/downloads/products/nickel-metal-hydride/Sales-Literature-201810_HANDBOOK_Rechargeable_Button_Cells_NiMH_en.pdf
https://www.varta-microbattery.com/fileadmin/varta_microbattery/downloads/products/nickel-metal-hydride/Sales-Literature-201810_HANDBOOK_Rechargeable_Button_Cells_NiMH_en.pdf
https://www.varta-microbattery.com/fileadmin/varta_microbattery/downloads/products/nickel-metal-hydride/Sales-Literature-201810_HANDBOOK_Rechargeable_Button_Cells_NiMH_en.pdf
http://www.powerone-batteries.com/en/products/accu-plus/
http://www.powerone-batteries.com/en/products/accu-plus/
http://www.powerone-batteries.com/en/products/accu-plus/